## Experiment_data_3
Composition mixtures | t, °С | t, min | с(acid), M | с(Ti4+), M | d, nm | Contents, % | Stability of sols, days
H2O + HNO3 + TiIPO + ButOH | 45 | 60 | 4 | 0.5 | 618.5 | 100 | 16
H2O + HNO3 + TiIPO + ButOH | 80 | 10 | 4 | 0.5 | 978.1 | 100 | 16
H2O + HNO3 + TiIPO + ButOH | 45 | 20 | 4 | 0.5 | 2 | 100 | 90
H2O + HNO3 + TiIPO + ButOH | 45 | 20 | 4 | 0.47 | 2.628 | 100 | 60
H2O + HNO3 + TiIPO + IPOОН | 50 | 20 | 4 | 0.2 | 1712 | 100 | 16
H2O + HNO3 + TiIPO + IPOОН | 50 | 30 | 4 | 0.2 | 889.6 | 100 | 16
H2O + HNO3 + TiIPO + IPOОН | 80 | 20 | 4 | 0.2 | 1.7 | 100 | 16
H2O + HNO3 + TiIPO + IPOОН | 45 | 60 | 0.3 | 0.14 | 2000 | 100 | 2
H2O + HNO3 + TiIPO + IPOОН | 60 | 60 | 0.3 | 0.14 | 2000 | 100 | 0.5
H2O + HNO3 + TiIPO + IPOОН | 60 | 15 | 0.3 | 0.14 | 2000 | 100 | 0.5
H2O + HNO3 + TiIPO + IPOОН | 45 | 130 | 0.1 | 0.28 | 8.3 | 99.5 | 9
H2O + HNO3 + TiIPO + IPOОН | 45 | 130 | 0.1 | 0.28 | 21.3 | 0.5 | 9
H2O + HNO3 + TiIPO + IPOОН | 45 | 83 | 0.26 | 0.14 | 2000 | 100 | 2
H2O + HNO3 + TiIPO + IPOОН | 25 | 61 | 0.26 | 0.14 | 2000 | 100 | 2
H2O + HNO3 + TiIPO + IPOОН | 45 | 56 | 0.26 | 0.14 | 2000 | 100 | 2
H2O + HNO3 + TiIPO + IPOОН | 25 | 60 | 0.53 | 0.14 | 832.4 | 100 | 6
H2O + HNO3 + TiIPO + IPOОН | 20 | 58 | 0.53 | 0.14 | 716.2 | 100 | 2
H2O + HNO3 + TiIPO + IPOОН | 80 | 60 | 0.1 | 0.14 | 2000 | 100 | 0
H2O + HNO3 + TiIPO + IPOОН | 45 | 130 | 0.1 | 0.28 | 5.4 | 100 | 2
H2O + HNO3 + ТiBut + ButOH | 50 | 30 | 4 | 0.3 | 2159 | 41.6 | 17
H2O + HNO3 + ТiBut + ButOH | 50 | 30 | 4 | 0.3 | 487.2 | 58.4 | 17
H2O + HNO3 + ТiBut + ButOH | 80 | 20 | 4 | 0.3 | 1021 | 100 | 90
H2O + HNO3 + ТiBut + ButOH | 45 | 60 | 0.3 | 0.35 | 2000 | 100 | 2
H2O + HNO3 + ТiBut + ButOH | 60 | 60 | 0.3 | 0.35 | 2000 | 100 | 2
H2O + HNO3 + ТiBut + ButOH | 60 | 30 | 0.3 | 0.35 | 2000 | 100 | 2
H2O + HNO3 + ТiBut + ButOH | 60 | 60 | 0.3 | 0.17 | 2000 | 100 | 0
H2O + HNO3 + ТiBut + ButOH | 80 | 20 | 0.3 | 0.17 | 2000 | 100 | 0
H2O + HNO3 + ТiBut + ButOH | 60 | 40 | 0.3 | 0.17 | 2000 | 100 | 0.5
H2O + HNO3 + ТiBut + ButOH | 45 | 70 | 0.8 | 0.17 | 2000 | 100 | 0.5
H2O + HNO3 + ТiBut + ButOH | 20 | 50 | 1.58 | 0.15 | 2000 | 100 | 2
H2O + HNO3 + ТiBut + ButOH | 20 | 80 | 1.58 | 0.15 | 2000 | 100 | 2
H2O + HNO3 + ТiBut + ButOH | 20 | 60 | 2.38 | 0.15 | 2000 | 100 | 2
H2O + HNO3 + ТiBut + ButOH | 25 | 60 | 2.38 | 0.15 | 2000 | 100 | 2
H2O + HNO3 + ТiBut + ButOH | 45 | 20 | 4 | 0.47 | 0.7 | 100 | 90
H2O + HNO3 + ТiBut + ButOH | 45 | 20 | 4 | 0.47 | 2.628 | 100 | 90
H2O + HNO3 + ТiBut + ButOH | 45 | 20 | 4 | 0.22 | 3096 | 100 | 40
H2O + HNO3 + ТiBut + ButOH | 35 | 60 | 2 | 0.42 | 1.11 | 100 | 5
H2O + HNO3 + ТiBut + ButOH | 35 | 20 | 3 | 0.4 | 1.71 | 100 | 90
H2O + HNO3 + ТiBut + ButOH | 35 | 90 | 2 | 0.38 | 3.46 | 100 | 60
H2O + TiOSO₄´xH2SO4´yH2O | 80 | 8 | 0.1 | 0.6 | 2.03 | 100 | 60
H2O + TiOSO₄´xH2SO4´yH2O | 85 | 9 | 0.1 | 0.6 | 2.1 | 100 | 60
H2O + TiOSO₄´xH2SO4´yH2O | 80 | 9 | 0.1 | 0.6 | 2.422 | 100 | 10
H2O + TiOSO₄´xH2SO4´yH2O | 80 | 10 | 0.1 | 0.6 | 2.101 | 100 | 10
H2O + TiOSO₄´xH2SO4´yH2O | 80 | 11 | 0.1 | 0.6 | 2.269 | 100 | 10
H2O + TiOSO₄´xH2SO4´yH2O | 80 | 12 | 0.1 | 0.6 | 1.753 | 96.6 | 10
H2O + TiOSO₄´xH2SO4´yH2O | 85 | 11 | 0.1 | 0.6 | 1.332 | 98.8 | 10
H2O + TiOSO₄´xH2SO4´yH2O | 88 | 9 | 0.1 | 0.6 | 2.496 | 100 | 40
H2O + TiOSO₄´xH2SO4´yH2O | 88 | 10 | 0.1 | 0.6 | 2.307 | 99.3 | 40
H2O + TiOSO₄´xH2SO4´yH2O | 89 | 9 | 0.1 | 0.6 | 1.878 | 100 | 10
H2O + TiOSO₄´xH2SO4´yH2O | 89 | 10 | 0.1 | 0.6 | 2.069 | 100 | 10
H2O + TiOSO₄´xH2SO4´yH2O | 93 | 11 | 0.1 | 0.6 | 2.763 | 100 | 40
H2O + TiOSO₄´xH2SO4´yH2O | 93 | 12 | 0.1 | 0.6 | 3.219 | 99.7 | 40
H2O + TiOSO₄´xH2SO4´yH2O | 71 | 9 | 0.1 | 0.6 | 1.893 | 100 | 40
H2O + TiOSO₄´xH2SO4´yH2O | 71 | 10 | 0.1 | 0.6 | 1.958 | 100 | 40
H2O + TiOSO₄´xH2SO4´yH2O | 71 | 11 | 0.1 | 0.6 | 2.176 | 100 | 40
H2O + TiOSO₄´xH2SO4´yH2O | 71 | 12 | 0.1 | 0.6 | 2.185 | 100 | 40
H2O + TiOSO₄´xH2SO4´yH2O | 65 | 12 | 0.1 | 0.6 | 1.377 | 97.5 | 40
H2O + TiOSO₄´xH2SO4´yH2O | 75 | 12 | 0.1 | 0.6 | 3.304 | 100 | 40
H2O + TiOSO₄´xH2SO4´yH2O | 85 | 12 | 0.1 | 0.6 | 2000 | 100 | 0
H2O + TiOSO₄´xH2SO4´yH2O | 70 | 12 | 0.1 | 0.62 | 2.9 | 99.5 | 40
H2O + TiOSO₄´xH2SO4´yH2O | 70 | 12 | 0.1 | 0.59 | 1.901 | 100 | 40
H2O + TiOSO₄´xH2SO4´yH2O | 70 | 12 | 0.1 | 0.55 | 2.841 | 100 | 40
H2O + TiOSO₄´xH2SO4´yH2O | 70 | 12 | 0.1 | 0.52 | 2.162 | 97.8 | 40
H2O + TiOSO₄´xH2SO4´yH2O | 80 | 8 | 0.1 | 0.6 | 2.197 | 100 | 60